## Generic Data (IE)
| Product | GWP
A1 - A3
1 | Average Cement for Ireland | 712 kgCO2e/tonne
2 | CEM I produced in Ireland | 863 kgCO2e/tonne.
3 | CEM II/A-V (<20% PFA) | 728 kgCO2e/tonne
| CEM II/A-L (<20% Limestone) | 696 kgCO2e/tonne
| CEM II/A-S (<20% GGBS) | 724 kgCO2e/tonne
| CEM II A-D (<10% silica fume) | 896 kgCO2e/tonne
| CEM II/B-S (<35% GGBS) | 617 kgCO2e/tonne
| Average CEM II | 674 kgCO2e/tonne
4 | CEM III/A (35-60% GGBS) | 512 kgCO2e/tonne
| CEM III/B (66-80% GGBS) | 371 kgCO2e/tonne
5 | Average Aggregate for Ireland | 5 kgCO2e/tonne
6 | Average hot rolled steel coil used in Ireland | 2140 kgCO2e/tonne
| Average cold rolled coil used in Ireland | 2630 kgCO2e/tonne
| Average galvanised steel value used in Ireland | 2800 kgCO2e/tonne
| Average organic coated steel used in Ireland | 2830 kgCO2e/tonne
| Average steel section and steel rail value for Ireland | 1490 kgCO2e/tonne
| Average reinforcing steel used in Ireland | 737 kgCO2e/tonne
7 | Average aluminium sheet used in Ireland | 2751 kgCO2e/tonne
| average aluminium foil used in Ireland | 6780 kgCO2e/tonne
| Average aluminium extrusion used in Ireland | 4855 kgCO2e/tonne
8 | Average float or coated glass used in Ireland | 1323 kgCO2e/tonne
9 | Average facing brick imported from the UK (excl transport) | 213 kgCO2e/tonne
10 | Average Irish C16 timber
| o Sequestration | -736 kgCO2e/ m3
| o Fossil fuel emissions (A1-A3) | 104 kgCO2e/ m3
| o GWP A1-A3 incl sequestration | -632 kgCO2e/m3
11 | Irish produced OSB | See Smartply EPD in EPD Ireland
12 | Irish produced MDF | See Medite EPD in EPD Ireland
13 | Imported MDF (737 kg/m3)
| o Sequestration | -803 kgCO2/m3
| o Fossil fuel emissions (A1-A3) | 221 kgCO2e/m3
| o GWP A1-A3 incl sequestration | -582 kgCO2e/m3
14 | Average imported Chipboard Particleboard (640 kg/m3)
| o Sequestration | -962 kgCO2e/m3
| o Fossil fuel emissions (A1-A3) | 346 kgCO2e/m3
| o GWP A1-A3 incl sequestration | -616 kgCO2e/m3
15 | Average imported plywood
| o Estimated sequestration | -818 kgCO2e/m3
| o Estimated fossil fuel emissions (A1-A3) | 137 kgCO2e/m3
| o GWP A1-A3 incl sequestration | -681 kgCO2e/m3